## Sheet1
Location | Lithology | Texture | Compressive Strength MPa | Aggregate Crushing Value | Specific Gravity | Water Absorption | Point Load | Brittleness Value | Siever J (SJ) Value | Density | Location | Dynamic Young Modulus | Dynamic Shear Modulus | P – Wave Velocity (m/s) | S – Wave Velocity (m/s) | Poission’s Ratio (V) | Rock Hardness (f) | Drilling Rate Index (DRI) | Drillability Characterization based on Rock Hardness (f) | Drillability Characterization based on DRI
CG | Granite Gnesis |  | 59 | 25.4 | 2.692 | 0.33 | 8.22 | 34.43 | 0.58 | 2.685 | CG | 24.9 | 9.7 | 3425 | 1898 | 0.28 | 5.9 | 22 | Rather Hard | Extremely Low
KM | Granite Gnesis |  | 126.6 | 25.1 | 2.649 | 0.38 | 6.75 | 49.78 | 0.67 | 2.71 | KM | 42.1 | 16.4 | 4536 | 2486 | 0.29 | 12.66 | 35 | Hard | Low
LG | Hornblende Granite |  | 124.5 | 27.8 | 2.691 | 0.34 | 7.65 | 78.23 | 0.67 | 2.863 | LG | 25 | 10.3 | 3251 | 1969 | 0.21 | 12.45 | 59 | Hard | High
GA |  |  | 91.7 | 31.2 | 2.641 | 0.33 | 5.6 | 81.54 | 0.7 | 2.734 | GA | 16.7 | 7 | 2641 | 1637 | 0.19 | 9.17 | 65 | Hard | High
NE |  |  | 174.4 | 20.2 | 2.661 | 0.32 | 8.51 | 55.41 | 0.67 | 2.758 | NE | 47.7 | 18.1 | 5045 | 2618 | 0.32 | 17.44 | 38 | Very Hard | Medium
KF | Porphyritic Granite |  | 74.2 | 26.1 | 2.663 | 0.25 | 5.43 | 61.37 | 0.7 | 2.831 | KF | 37.8 | 15.1 | 4146 | 2379 | 0.25 | 7.42 | 45 | Hard | Medium
GW | Hornblende Granite |  | 96.1 | 28.4 | 2.72 | 0.1 | 4.97 | 68.52 | 0.63 | 2.629 | GW | 35.5 | 14.5 | 3866 | 2316 | 0.22 | 9.61 | 52 | Hard | High
KW | Porphyritic Granite |  | 122.3 | 22 | 2.631 | 0.3 | 6.7 | 63.71 | 0.6 | 2.661 | KW | 41.1 | 15.7 | 4626 | 2442 | 0.31 | 12.23 | 44 | Hard | Medium
MD | Hornblende Granite |  | 34.9 | 29.4 | 2.617 | 0.44 | 10.04 | 64.12 | 0.62 | 2.694 | MD | 37.4 | 14.9 | 4134 | 2371 | 0.25 | 3.49 | 47 | Moderate | Medium